## Sheet1
| E (GPa) | σu (MPa) | σf (MPa) | RA (%) | εf | HB | σL (MPa)
0 | 197 | 783.2 | 1207 | 55.1 | 0.8 | 180 | 260
1 | 196 | 905.5 | 1247 | 41.7 | 0.54 | 195 | 311.7
2 | 211 | 821 | 1128 | 49.6 | 0.7 | 238 | 254.5
3 | 202 | 828.5 | 1065 | 34.1 | 0.416 | 220 | 360.2
4 | 220 | 2360 | 2115 | 14.7 | 0.16 | 536 | 796.1
5 | 219 | 1090 | 966 | 14 | 0.15 | 259 | 307.1
6 | 217 | 1388 | 1427 | 25 | 0.29 | 357 | 404.1
7 | 213 | 1147 | 1151 | 21.7 | 0.245 | 309 | 346.8
8 | 212 | 1252.3 | 1169 | 13.6 | 0.146 | 279 | 338.3
9 | 214 | 1124 | 840 | 37.6 | 0.47 | 272 | 376
10 | 216 | 770.6 | 1207 | 57 | 0.85 | 223 | 286
11 | 227 | 924.8 | 1405 | 59 | 0.88 | 277 | 432
12 | 220 | 695.2 | 1000 | 53 | 0.76 | 199 | 276.6
13 | 217 | 801.8 | 1228 | 54 | 0.77 | 241 | 341.8
14 | 214 | 725.2 | 1087 | 49 | 0.68 | 217 | 287
15 | 215 | 796.8 | 1243 | 58 | 0.88 | 252 | 332.2
16 | 220 | 789.4 | 1117 | 47 | 0.64 | 229 | 295.8
17 | 201 | 582.2 | 898 | 54 | 0.77 | 163 | 222.6
18 | 219 | 651.6 | 1051 | 53 | 0.76 | 185 | 240.8
19 | 218 | 743 | 1292 | 69 | 1.16 | 245 | 317.6
20 | 213 | 764.6 | 1131 | 48 | 0.7 | 212 | 270.4
21 | 216 | 908.6 | 1197 | 42 | 0.5 | 269 | 374.3
22 | 207 | 502.2 | 849 | 63.5 | 1.01 | 135 | 194.3
23 | 212 | 1104.8 | 1573 | 70.5 | 1.22 | 322 | 536.9
24 | 200 | 604.1 | 1587 | 68.7 | 1.16 | 195 | 230.6
25 | 209 | 746.6 | 1151 | 62 | 1 | 222 | 278.5
26 | 206 | 760.8 | 1319 | 50.6 | 0.7 | 205 | 266.9
27 | 209 | 877.6 | 1363 | 61.1 | 0.9 | 243 | 379.2
28 | 213 | 1482.8 | 2055 | 44.3 | 0.6 | 442 | 527.6
29 | 207 | 1042.9 | 1519 | 61.3 | 1 | 325 | 437.4
30 | 218 | 1039.2 | 1445 | 52.7 | 0.8 | 305 | 496.8
31 | 210 | 867.1 | 1382 | 55.8 | 0.8 | 245 | 294.5
32 | 200 | 1970 | 1968 | 21.6 | 0.23 | 450 | 771
33 | 206 | 2050 | 2118 | 35.1 | 0.4 | 536 | 710.2
34 | 207 | 659 | 1360 | 36.2 | 0.5 | 280 | 339.3
35 | 201 | 964 | 837 | 16.8 | 0.197 | 241 | 340.2
36 | 219 | 939.9 | 1747 | 64.5 | 1.04 | 286 | 467.8
37 | 208 | 997.8 | 1530 | 58.2 | 0.872 | 289 | 368.5
38 | 202 | 994 | 1336 | 63 | 0.99 | 188 | 547.1
39 | 211 | 964 | 1651.9 | 61.9 | 0.966 | 289 | 453.5
40 | 214 | 1008 | 1287 | 58 | 0.87 | 252 | 471.8
41 | 197 | 902 | 1418 | 70.8 | 1.23 | 260 | 464.1
42 | 204 | 1131 | 1362 | 56 | 0.88 | 252 | 442.1
43 | 203 | 1764 | 801.4 | 13.9 | 0.15 | 457 | 805.7
44 | 201 | 1705.3 | 2197.8 | 55.5 | 0.811 | 445 | 774.5
45 | 197 | 1390 | 1521.5 | 48.3 | 0.66 | 377 | 602.5
46 | 200 | 1400.5 | 1771 | 48.2 | 0.657 | 380 | 607.5
47 | 204 | 1537 | 1705.2 | 42.1 | 0.546 | 410 | 626.3
48 | 205 | 1445.8 | 1754.5 | 52.1 | 0.736 | 390 | 697.3
49 | 199 | 1355.1 | 1332.7 | 38.8 | 0.492 | 370 | 679
50 | 201 | 1474.2 | 1786.2 | 52.5 | 0.745 | 396 | 730.4
51 | 207 | 1677.2 | 1851.7 | 14.2 | 0.153 | 439 | 731.1
52 | 213 | 872.3 | 1304 | 68 | 1.137 | 277 | 465.5
53 | 205 | 1034.1 | 869 | 63.7 | 1.013 | 294 | 498.6
54 | 213 | 1924.3 | 1859 | 15.7 | 0.163 | 477 | 587.7
55 | 216 | 904 | 1245.4 | 64.7 | 1.04 | 277 | 480.5
56 | 206 | 1380.4 | 1384.5 | 23.6 | 0.269 | 394 | 554.81
57 | 206 | 1502 | 968.2 | 59.7 | 0.909 | 401 | 494.8
58 | 209 | 1761.2 | 1843.8 | 30.2 | 0.359 | 456 | 736.9
59 | 206 | 2020 | 3644 | 51 | 0.71 | 508 | 664.6
60 | 201 | 1514 | 2071 | 48 | 0.65 | 405 | 552.4
61 | 196 | 964 | 1526 | 45 | 0.59 | 276 | 387.2
62 | 208 | 1785 | 2206.4 | 39 | 0.49 | 461 | 614.6
63 | 203 | 1247.3 | 1311.3 | 47.5 | 0.646 | 409 | 601.9
64 | 207 | 1239.5 | 1537 | 47.2 | 0.64 | 417 | 575.2
65 | 206 | 1818.3 | 2016.7 | 42.6 | 0.555 | 477 | 637.83
66 | 208 | 1332.7 | 1517.6 | 44 | 0.581 | 375 | 574.2
67 | 212 | 945.7 | 1170.2 | 67.2 | 1.115 | 297 | 511.2
68 | 210 | 1334.7 | 1542.3 | 46.9 | 0.633 | 301 | 549.3
69 | 194 | 1215 | 2690 | 59.4 | 0.903 | 338 | 608.5
70 | 208 | 1723 | 3387 | 50 | 0.672 | 449 | 535.3
71 | 212 | 991 | 1411.1 | 54 | 0.776 | 326 | 380.4
72 | 210 | 1145.2 | 1585.7 | 50.8 | 0.711 | 352 | 430.2
73 | 214 | 1310.8 | 1711.2 | 52 | 0.736 | 382 | 528.2
74 | 194 | 905 | 1966 | 59.2 | 0.896 | 261 | 391.8
75 | 194 | 1010 | 1984 | 57 | 0.846 | 288 | 466.3
76 | 194 | 1238 | 2336 | 55.2 | 0.804 | 343 | 676.6
77 | 196 | 883 | 1596 | 61.4 | 0.899 | 255 | 450
78 | 196 | 1085 | 2155 | 57.5 | 0.857 | 306 | 531.5
79 | 195 | 1201 | 2172 | 56.5 | 0.832 | 334 | 533.2
80 | 194 | 1053 | 1991 | 56.5 | 0.832 | 299 | 489
81 | 194 | 1337 | 2351 | 52 | 0.74 | 366 | 606.8
82 | 193 | 973.4 | 1038.7 | 28.3 | 0.333 | 285 | 439.1
83 | 194 | 943 | 1069.8 | 36.4 | 0.452 | 277 | 382.3
84 | 193 | 1070.7 | 766.5 | 32.6 | 0.395 | 303 | 431.9
85 | 207 | 331 | 587.5 | 77.5 | 1.49 | 86 | 92.7
86 | 203 | 365 | 649.3 | 77.9 | 1.51 | 90 | 100.3
87 | 203 | 331 | 597.1 | 80.4 | 1.63 | 83 | 116.9
88 | 207 | 414 | 695.5 | 68 | 1.14 | 80 | 146.3
89 | 203 | 441 | 713.5 | 61.8 | 0.96 | 109 | 143.9
90 | 186 | 393 | 644.5 | 64 | 1.02 | 108 | 129.5
91 | 207 | 547 | 889.4 | 62.6 | 0.98 | 158 | 197.8
92 | 207 | 752 | 1082.9 | 44 | 0.58 | 225 | 291.1
93 | 207 | 1827 | 2758.8 | 51 | 0.71 | 500 | 690.3
94 | 207 | 2241 | 3159.8 | 41 | 0.53 | 595 | 728.5
95 | 207 | 718 | 1062.6 | 48 | 0.65 | 192 | 227.9
96 | 207 | 1956 | 2705.1 | 38.3 | 0.48 | 500 | 756.9
97 | 207 | 1344 | 2137 | 59 | 0.89 | 390 | 512.6
98 | 197 | 1048 | 1756.4 | 67.6 | 1.13 | 318 | 482.7
99 | 203 | 834 | 1556.134 | 48.86687 | 0.7222048 | 255 | 369.6
100 | 203 | 834 | 1556.134 | 48.86687 | 0.7222048 | 255 | 450.7
101 | 203 | 847 | 1431.4 | 69 | 1.17 | 250 | 410.2
102 | 203 | 916 | 1525.1 | 66.5 | 1.09 | 264 | 451.2
103 | 200 | 1427 | 2207.6 | 54.7 | 0.79 | 366 | 549.4
104 | 221 | 896 | 1499 | 67.3 | 1.12 | 259 | 412.6
105 | 207 | 938 | 1556.134 | 48.86687 | 0.7222048 | 293 | 473.1
106 | 200 | 2033 | 2439.6 | 20 | 0.22 | 475 | 663.5
107 | 200 | 1551 | 2280 | 47 | 0.63 | 400 | 528.2
108 | 200 | 1929 | 2642.7 | 37 | 0.46 | 450 | 597
109 | 207 | 1413 | 2091.2 | 48 | 0.65 | 380 | 547.9
110 | 207 | 1757 | 2494.9 | 42 | 0.54 | 450 | 643.1
111 | 207 | 1929 | 2604.2 | 35 | 0.43 | 475 | 667.2
112 | 200 | 1468 | 2027.3 | 38.1 | 0.48 | 409 | 540.3
113 | 190 | 1048 | 1556.134 | 48.86687 | 0.7222048 | 275 | 429.8
114 | 193 | 827 | 1185.9 | 43.4 | 0.57 | 243 | 301.9
115 | 207 | 1171 | 1826.8 | 56 | 0.82 | 327 | 502.2
116 | 203 | 1584 | 2212.8 | 39.7 | 0.51 | 430 | 634.2
117 | 207 | 496 | 724.2 | 46 | 0.62 | 137 | 196.5
118 | 209 | 787 | 936.5 | 19 | 0.21 | 192 | 211.9
119 | 209 | 583 | 734.6 | 26 | 0.3 | 174 | 200.7
120 | 211 | 702 | 1556.134 | 48.86687 | 0.7222048 | 206 | 258
121 | 207 | 1144 | 1475.8 | 29 | 0.34 | 305 | 334.6
122 | 185 | 1515 | 1896 | 67 | 1.1 | 405 | 644.5
123 | 185 | 1860 | 2137 | 56 | 0.82 | 460 | 762.1
124 | 180 | 2000 | 2241 | 55 | 0.81 | 480 | 811.3
125 | 180 | 1905 | 2179 | 20 | 0.23 | 496 | 612.4
126 | 205 | 2585 | 3172 | 33 | 0.4 | 660 | 1037.2
127 | 205 | 940 | 1069 | 43 | 0.56 | 290 | 449.1
128 | 205 | 930 | 1331 | 67 | 1.02 | 290 | 449.1
129 | 195 | 1640 | 1779 | 38 | 0.89 | 430 | 673.4
130 | 205 | 360 | 717 | 73 | 1.3 | 90 | 157.2
131 | 205 | 470 | 745 | 66 | 1.09 | 125 | 218.8
132 | 200 | 415 | 641 | 64 | 1.02 | 125 | 187.2
133 | 200 | 345 | 848 | 80 | 1.6 | 90 | 111.1
134 | 205 | 415 | 724 | 68 | 1.14 | 80 | 167.2
135 | 205 | 440 | 710 | 62 | 0.96 | 108 | 156.9
136 | 200 | 620 | 1048 | 60 | 0.93 | 225 | 202
137 | 200 | 725 | 1227 | 65 | 1.04 | 225 | 308.7
138 | 200 | 1450 | 1862 | 51 | 0.72 | 410 | 645
139 | 205 | 1345 | 1862 | 59 | 0.89 | 390 | 541.7
140 | 205 | 1585 | 2103 | 55 | 0.81 | 450 | 650.1
141 | 205 | 1825 | 2275 | 51 | 0.71 | 500 | 712.7
142 | 205 | 2240 | 2723 | 41 | 0.52 | 595 | 841.4
143 | 195 | 930 | 1158 | 33 | 0.51 | 265 | 313.3
144 | 200 | 1035 | 1517 | 25 | 0.29 | 305 | 429.5
145 | 205 | 950 | 1276 | 49 | 0.68 | 290 | 423.3
146 | 205 | 890 | 1276 | 60 | 0.93 | 260 | 455.1
147 | 220 | 895 | 1420 | 67 | 1.12 | 258 | 382.4
148 | 200 | 1425 | 1820 | 55 | 0.79 | 365 | 523.3
149 | 200 | 1075 | 1524 | 60 | 0.69 | 310 | 571.7
150 | 200 | 1060 | 1117 | 29 | 0.35 | 310 | 339.8
151 | 205 | 1415 | 1827 | 48 | 0.66 | 380 | 571.7
152 | 200 | 1550 | 1896 | 47 | 0.63 | 400 | 513.5
153 | 200 | 1760 | 1999 | 42 | 0.54 | 450 | 626.5
154 | 200 | 2035 | 2068 | 20 | 0.22 | 475 | 629.9
155 | 200 | 1930 | 2103 | 37 | 0.46 | 450 | 570.4
156 | 205 | 1930 | 2172 | 35 | 0.43 | 475 | 670
157 | 205 | 2240 | 2654 | 27 | 0.31 | 560 | 729.9
158 | 195 | 825 | 1089 | 43 | 0.57 | 243 | 302.4
159 | 200 | 1470 | 1558 | 38 | 0.48 | 409 | 534.1
160 | 195 | 1240 | 1655 | 57 | 0.64 | 350 | 549.4
161 | 195 | 1670 | 1931 | 42 | 0.87 | 430 | 688.9
162 | 205 | 2015 | 2193 | 11 | 0.12 | 518 | 700.4
163 | 205 | 925 | 1041 | 14 | 0.16 | 260 | 371.2
164 | 195 | 1000 | 1220 | 33 | 0.41 | 280 | 423
165 | 200 | 1565 | 1855 | 32 | 0.38 | 410 | 811.3
166 | 205 | 565 | 931 | 64 | 1.03 | 159 | 205.1
167 | 205 | 565 | 1000 | 69 | 1.19 | 150 | 196.6
168 | 205 | 440 | 752 | 65 | 1.06 | 150 | 210.5
169 | 205 | 530 | 1000 | 72 | 1.24 | 156 | 235.5
170 | 195 | 695 | 1220 | 68 | 1.15 | 225 | 330.5