## MSEA-2012-Fatami-A method of pr
SAE Spec. | Cyclic behavior | HB | Su (MPa) | Sy (MPa) | E (GPa) | EL (%) | RA (%) | K (MPa) | n | Sy0 (MPa) | K0 (MPa) | n0 | Su/Sy
Su/SyZ1.4 1020 | Mixed-mode | 135 | 502 | 295 | 207 | 50 | 64 | 933 | 0.239 | 317 | 1171 | 0.21 | 1.7
1038 | Mixed-mode | 163 | 582 | 331 | 201 | 44 | 54 | 1106 | 0.26 | 342 | 1340 | 0.22 | 1.76
1541 | Mixed-mode | 180 | 783 | 471 | 197 | 39 | 55 | 1165 | 0.143 | 421 | 1400 | 0.193 | 1.66
1038 | Mixed-mode | 185 | 652 | 359 | 219 | 38 | 53 | 1186 | 0.219 | 358 | 1420 | 0.222 | 1.81
1141Nb | Mixed-mode | 199 | 659 | 418 | 220 | 35 | 53 | 1287 | 0.217 | 405 | 1448 | 0.205 | 1.58
1050M | Mixed-mode | 205 | 821 | 450 | 211 | 43 | 50 | 1819 | 0.274 | 413 | 1987 | 0.253 | 1.83
1151V | Mixed-mode | 205 | 761 | 452 | 206 | 26 | 51 | 1346 | 0.19 | 456 | 1473 | 0.189 | 1.68
10V45 | Mixed-mode | 212 | 765 | 465 | 213 | 26 | 48 | 1456 | 0.223 | 436 | 1642 | 0.213 | 1.64
1141V | Mixed-mode | 217 | 725 | 450 | 214 | 32 | 49 | 1321 | 0.207 | 447 | 1467 | 0.191 | 1.61
1045 | Mixed-mode | 222 | 747 | 510 | 209 | 36 | 62 | 1334 | 0.199 | 440 | 1302 | 0.174 | 1.47
1141AL | Mixed-mode | 223 | 771 | 457 | 216 | 40 | 57 | 1394 | 0.216 | 424 | 1515 | 0.205 | 1.68
1141V | Mixed-mode | 229 | 789 | 494 | 220 | 30 | 47 | 1379 | 0.187 | 481 | 1441 | 0.177 | 1.6
5150 | Hardening | 245 | 867 | 472 | 210 | 32 | 56 | 1630 | 0.207 | 497 | 1485 | 0.176 | 1.84
1090 | Mixed-mode | 259 | 1090 | 729 | 219 | 9 | 14 | 1780 | 0.162 | 535 | 1877 | 0.202 | 1.5
15V41 | Hardening | 264 | 1071 | 666 | 193 | 22 | 33 | 1670 | 0.148 | 712 | 1575 | 0.128 | 1.61
10V45 | Mixed-mode | 269 | 909 | 606 | 216 | 24 | 42 | 1520 | 0.168 | 616 | 1691 | 0.162 | 1.5
1090 | Mixed-mode | 272 | 1124 | 760 | 214 | 18 | 38 | 1576 | 0.108 | 602 | 1964 | 0.19 | 1.48
1090M | Softening | 279 | 1251 | 751 | 212 | 7 | 14 | 2273 | 0.193 | 637 | 1943 | 0.179 | 1.67
4620 | Softening | 289 | 998 | 688 | 208 | 34 | 58 | 1448 | 0.109 | 603 | 1824 | 0.178 | 1.45
1090 | Softening | 309 | 1147 | 678 | 213 | 7 | 22 | 1913 | 0.168 | 618 | 2163 | 0.202 | 1.69
8620 | Softening | 326 | 991 | 694 | 212 | 32 | 54 | 1624 | 0.14 | 601 | 1872 | 0.183 | 1.43
8620 | Softening | 352 | 1145 | 796 | 210 | 36 | 51 | 2132 | 0.165 | 705 | 2078 | 0.174 | 1.44
Su/Syr1.2 | Softening | 188 | 994 | 920 | 202 | 43 | 63 | 1127 | 0.031 | 652 | 799 | 0.032 | 1.08
4320
9310 | Softening | 258 | 902 | 804 | 197 | 31 | 71 | 1136 | 0.055 | 616 | 1035 | 0.083 | 1.12
1141AL | Softening | 277 | 925 | 814 | 227 | 32 | 59 | 1205 | 0.074 | 593 | 1260 | 0.121 | 1.14
41B17M | Softening | 277 | 872 | 827 | 213 | 39 | 68 | 1031 | 0.042 | 611 | 1029 | 0.084 | 1.05
15B35 | Softening | 286 | 940 | 866 | 219 | 37 | 65 | 1173 | 0.056 | 645 | 1094 | 0.085 | 1.08
4620 | Softening | 289 | 964 | 892 | 211 | 43 | 62 | 1200 | 0.056 | 667 | 1213 | 0.096 | 1.08
8822 | Softening | 297 | 946 | 884 | 212 | 37 | 67 | 1074 | 0.025 | 644 | 1154 | 0.094 | 1.07
5140 | Softening | 305 | 1039 | 957 | 218 | 28 | 53 | 1276 | 0.053 | 702 | 1329 | 0.103 | 1.09
10B21 | Softening | 322 | 1105 | 1062 | 212 | 33 | 71 | 1248 | 0.027 | 756 | 1109 | 0.062 | 1.04
4140 | Softening | 325 | 1043 | 929 | 207 | 31 | 61 | 1303 | 0.059 | 670 | 1460 | 0.125 | 1.12
86B20 | Softening | 336 | 1034 | 989 | 205 | 30 | 64 | 1213 | 0.037 | 705 | 1268 | 0.094 | 1.05
4140 | Softening | 353 | 1514 | 1363 | 201 | 19 | 48 | 1911 | 0.055 | 911 | 1614 | 0.092 | 1.11
8822 | Softening | 371 | 1723 | 1528 | 208 | 13 | 50 | 2175 | 0.057 | 1095 | 2055 | 0.101 | 1.13
4140 | Softening | 371 | 1401 | 1306 | 200 | 22 | 48 | 1680 | 0.041 | 852 | 1306 | 0.069 | 1.07
4140 | Softening | 390 | 1537 | 1330 | 204 | 20 | 42 | 2188 | 0.08 | 895 | 1591 | 0.093 | 1.16
4140 | Softening | 409 | 1248 | 1158 | 203 | 25 | 48 | 1499 | 0.044 | 856 | 1696 | 0.11 | 1.08
4140 | Softening | 417 | 1240 | 1167 | 207 | 25 | 47 | 1460 | 0.038 | 851 | 1617 | 0.103 | 1.06
4130AL | Softening | 442 | 1483 | 1285 | 213 | 28 | 44 | 1984 | 0.067 | 915 | 2151 | 0.138 | 1.15
51B60 | Softening | 450 | 1970 | 1830 | 200 | 36 | 22 | 2332 | 0.039 | 1272 | 2490 | 0.108 | 1.08
9254 | Softening | 490 | 2020 | 1841 | 206 | 8 | 51 | 2511 | 0.05 | 1381 | 2316 | 0.083 | 1.1
9254AL | Softening | 584 | 2450 | 2270 | 205 | 4 | 4 | 3322 | 0.042 | 1922 | 3322 | 0.088 | 1.08
1.2oSu/Syo1.4 |  | 195 | 604 | 457 | 200 | 48 | 69 | 971 | 0.161 | 348 | 1180 | 0.197 | 1.32
1022 Mixed-mode
C-70 | Softening | 241 | 964 | 765 | 201 | 14 | 17 | 1315 | 0.09 | 572 | 1528 | 0.158 | 1.26
1141Nb | Softening | 241 | 802 | 602 | 217 | 32 | 54 | 1199 | 0.126 | 481 | 1254 | 0.154 | 1.33
15V24 | Mixed-mode | 243 | 878 | 646 | 207 | 36 | 61 | 1318 | 0.129 | 615 | 1453 | 0.138 | 1.36
1038 | Softening | 245 | 743 | 560 | 218 | 43 | 69 | 1231 | 0.169 | 450 | 1242 | 0.163 | 1.33
1141V | Softening | 252 | 797 | 610 | 215 | 34 | 58 | 1244 | 0.141 | 487 | 1280 | 0.154 | 1.31
5120 | Softening | 252 | 1008 | 780 | 214 | 46 | 58 | 1277 | 0.074 | 628 | 1784 | 0.168 | 1.29
20MnCr5 | Softening | 271 | 960 | 695 | 194 | 14 | 51 | 1477 | 0.121 | 567 | 1930 | 0.197 | 1.38
20MnCr5 | Softening | 301 | 1053 | 852 | 194 | 11 | 57 | 1762 | 0.117 | 613 | 2062 | 0.195 | 1.24
9310 | Softening | 352 | 1201 | 990 | 195 | 9 | 57 | 1796 | 0.094 | 798 | 2098 | 0.156 | 1.21
1090M | Softening | 357 | 1388 | 1065 | 217 | 14 | 25 | 2202 | 0.168 | 730 | 2005 | 0.163 | 1.3
8620 | Softening | 382 | 1311 | 990 | 214 | 27 | 52 | 2276 | 0.138 | 927 | 2137 | 0.134 | 1.32
20MnCr5 | Softening | 390 | 1337 | 1071 | 194 | 10 | 52 | 1816 | 0.085 | 976 | 2231 | 0.133 | 1.25
86B20 | Softening | 401 | 1502 | 1198 | 206 | 60 | 60 | 2193 | 0.092 | 1075 | 2118 | 0.109 | 1.25