## Sheet1
Materials | E (GPa) | σy (MPa) | σu (MPa) | σf (MPa) | RA (%) | εf | HB | σL (MPa)
1541 | 197 | 471.2 | 783.2 | 1207 | 55.1 | 0.8 | 180 | 260
1541 | 196 | 461 | 905.5 | 1247 | 41.7 | 0.54 | 195 | 311.7
1050M | 211 | 449.6 | 821 | 1128 | 49.6 | 0.7 | 238 | 254.5
1050M | 202 | 460 | 828.5 | 1065 | 34.1 | 0.416 | 220 | 360.2
1050M | 220 | 2100 | 2360 | 2115 | 14.7 | 0.16 | 536 | 796.1
1090 | 219 | 728.8 | 1090 | 966 | 14 | 0.15 | 259 | 307.1
1090M | 217 | 1065 | 1388 | 1427 | 25 | 0.29 | 357 | 404.1
1090 | 213 | 677.6 | 1147 | 1151 | 21.7 | 0.245 | 309 | 346.8
1090M | 212 | 751.3 | 1252.3 | 1169 | 13.6 | 0.146 | 279 | 338.3
1090M | 214 | 759.5 | 1124 | 840 | 37.6 | 0.47 | 272 | 376
1141AL | 216 | 457.4 | 770.6 | 1207 | 57 | 0.85 | 223 | 286
1141AL | 227 | 814.2 | 924.8 | 1405 | 59 | 0.88 | 277 | 432
1141Nb | 220 | 417.8 | 695.2 | 1000 | 53 | 0.76 | 199 | 276.6
1141Nb | 217 | 602.1 | 801.8 | 1228 | 54 | 0.77 | 241 | 341.8
1141V | 214 | 449.9 | 725.2 | 1087 | 49 | 0.68 | 217 | 287
1141V | 215 | 609.7 | 796.8 | 1243 | 58 | 0.88 | 252 | 332.2
1141V | 220 | 493.5 | 789.4 | 1117 | 47 | 0.64 | 229 | 295.8
1038 | 201 | 330.7 | 582.2 | 898 | 54 | 0.77 | 163 | 222.6
1038 | 219 | 359.4 | 651.6 | 1051 | 53 | 0.76 | 185 | 240.8
1038 | 218 | 559.8 | 743 | 1292 | 69 | 1.16 | 245 | 317.6
10V45 | 213 | 465.2 | 764.6 | 1131 | 48 | 0.7 | 212 | 270.4
10V45 | 216 | 605.6 | 908.6 | 1197 | 42 | 0.5 | 269 | 374.3
1020 | 207 | 294.9 | 502.2 | 849 | 63.5 | 1.01 | 135 | 194.3
10B21 | 212 | 1062.3 | 1104.8 | 1573 | 70.5 | 1.22 | 322 | 536.9
1022 | 200 | 457.3 | 604.1 | 1587 | 68.7 | 1.16 | 195 | 230.6
1045 | 209 | 509.6 | 746.6 | 1151 | 62 | 1 | 222 | 278.5
1151V | 206 | 452.3 | 760.8 | 1319 | 50.6 | 0.7 | 205 | 266.9
15V24 | 209 | 645.7 | 877.6 | 1363 | 61.1 | 0.9 | 243 | 379.2
4130AL | 213 | 1284.5 | 1482.8 | 2055 | 44.3 | 0.6 | 442 | 527.6
4140 | 207 | 928.9 | 1042.9 | 1519 | 61.3 | 1 | 325 | 437.4
5140 | 218 | 956.7 | 1039.2 | 1445 | 52.7 | 0.8 | 305 | 496.8
5150 | 210 | 471.8 | 867.1 | 1382 | 55.8 | 0.8 | 245 | 294.5
51B60 | 200 | 1830 | 1970 | 1968 | 21.6 | 0.23 | 450 | 771
9254V | 206 | 1870 | 2050 | 2118 | 35.1 | 0.4 | 536 | 710.2
1070 | 207 | 520 | 659 | 1360 | 36.2 | 0.5 | 280 | 339.3
C-70 | 201 | 765 | 964 | 837 | 16.8 | 0.197 | 241 | 340.2
15B35 | 219 | 866.4 | 939.9 | 1747 | 64.5 | 1.04 | 286 | 467.8
4620 | 208 | 687.5 | 997.8 | 1530 | 58.2 | 0.872 | 289 | 368.5
4320 | 202 | 920 | 994 | 1336 | 63 | 0.99 | 188 | 547.1
4620 | 211 | 892 | 964 | 1651.9 | 61.9 | 0.966 | 289 | 453.5
5120 | 214 | 780 | 1008 | 1287 | 58 | 0.87 | 252 | 471.8
9310 | 197 | 804 | 902 | 1418 | 70.8 | 1.23 | 260 | 464.1
8822 | 204 | 918 | 1131 | 1362 | 56 | 0.88 | 252 | 442.1
8620 | 203 | 1357 | 1764 | 801.4 | 13.9 | 0.15 | 457 | 805.7
4320 | 201 | 1344.5 | 1705.3 | 2197.8 | 55.5 | 0.811 | 445 | 774.5
4140 | 197 | 1297 | 1390 | 1521.5 | 48.3 | 0.66 | 377 | 602.5
4140 | 200 | 1305 | 1400.5 | 1771 | 48.2 | 0.657 | 380 | 607.5
4140 | 204 | 1330 | 1537 | 1705.2 | 42.1 | 0.546 | 410 | 626.3
4140 | 205 | 1314 | 1445.8 | 1754.5 | 52.1 | 0.736 | 390 | 697.3
4140 | 199 | 1255.1 | 1355.1 | 1332.7 | 38.8 | 0.492 | 370 | 679
4140 | 201 | 1341 | 1474.2 | 1786.2 | 52.5 | 0.745 | 396 | 730.4
8620 | 207 | 1401.7 | 1677.2 | 1851.7 | 14.2 | 0.153 | 439 | 731.1
41B17M | 213 | 826.9 | 872.3 | 1304 | 68 | 1.137 | 277 | 465.5
86B20 | 205 | 989 | 1034.1 | 869 | 63.7 | 1.013 | 294 | 498.6
4140 | 213 | 1669.2 | 1924.3 | 1859 | 15.7 | 0.163 | 477 | 587.7
41B17M | 216 | 863.1 | 904 | 1245.4 | 64.7 | 1.04 | 277 | 480.5
4140 | 206 | 1290.7 | 1380.4 | 1384.5 | 23.6 | 0.269 | 394 | 554.81
86B20 | 206 | 1198 | 1502 | 968.2 | 59.7 | 0.909 | 401 | 494.8
5160H | 209 | 1604.2 | 1761.2 | 1843.8 | 30.2 | 0.359 | 456 | 736.9
9254 | 206 | 1841 | 2020 | 3644 | 51 | 0.71 | 508 | 664.6
4140 | 201 | 1363 | 1514 | 2071 | 48 | 0.65 | 405 | 552.4
1552 | 196 | 420 | 964 | 1526 | 45 | 0.59 | 276 | 387.2
8620 | 208 | 1566 | 1785 | 2206.4 | 39 | 0.49 | 461 | 614.6
4140 | 203 | 1157.5 | 1247.3 | 1311.3 | 47.5 | 0.646 | 409 | 601.9
4140 | 207 | 1167.1 | 1239.5 | 1537 | 47.2 | 0.64 | 417 | 575.2
4140 | 206 | 1622.2 | 1818.3 | 2016.7 | 42.6 | 0.555 | 477 | 637.83
4140 | 208 | 1261 | 1332.7 | 1517.6 | 44 | 0.581 | 375 | 574.2
8822 | 212 | 883.5 | 945.7 | 1170.2 | 67.2 | 1.115 | 297 | 511.2
8822 | 210 | 990 | 1334.7 | 1542.3 | 46.9 | 0.633 | 301 | 549.3
8822 | 194 | 1135 | 1215 | 2690 | 59.4 | 0.903 | 338 | 608.5
8822 | 208 | 1528 | 1723 | 3387 | 50 | 0.672 | 449 | 535.3
8620 | 212 | 693.5 | 991 | 1411.1 | 54 | 0.776 | 326 | 380.4
8620 | 210 | 795.8 | 1145.2 | 1585.7 | 50.8 | 0.711 | 352 | 430.2
8620 | 214 | 989.5 | 1310.8 | 1711.2 | 52 | 0.736 | 382 | 528.2
4320 | 194 | 620.5 | 905 | 1966 | 59.2 | 0.896 | 261 | 391.8
4320 | 194 | 745 | 1010 | 1984 | 57 | 0.846 | 288 | 466.3
4320 | 194 | 867 | 1238 | 2336 | 55.2 | 0.804 | 343 | 676.6
9310 | 196 | 666 | 883 | 1596 | 61.4 | 0.899 | 255 | 450
9310 | 196 | 850 | 1085 | 2155 | 57.5 | 0.857 | 306 | 531.5
9310 | 195 | 990 | 1201 | 2172 | 56.5 | 0.832 | 334 | 533.2
20MnCr5 | 194 | 852 | 1053 | 1991 | 56.5 | 0.832 | 299 | 489
20MnCr5 | 194 | 1071 | 1337 | 2351 | 52 | 0.74 | 366 | 606.8
1538MV | 193 | 650.3 | 973.4 | 1038.7 | 28.3 | 0.333 | 285 | 439.1
1538MV | 194 | 628 | 943 | 1069.8 | 36.4 | 0.452 | 277 | 382.3
15V41 | 193 | 665.5 | 1070.7 | 766.5 | 32.6 | 0.395 | 303 | 431.9