## Sheet1
Materials | E (GPa) | σy (MPa) | σu (MPa) | σf (MPa) | RA (%) | εf | HB | σL (MPa)
1008 | 207 | 234 | 331 | 587.5 | 77.5 | 1.49 | 86 | 92.7
1008 | 203 | 255 | 365 | 649.3 | 77.9 | 1.51 | 90 | 100.3
1010 | 203 | 200 | 331 | 597.1 | 80.4 | 1.63 | 83 | 116.9
1015 | 207 | 228 | 414 | 695.5 | 68 | 1.14 | 80 | 146.3
1020 | 203 | 262 | 441 | 713.5 | 61.8 | 0.96 | 109 | 143.9
1020 | 186 | 255 | 393 | 644.5 | 64 | 1.02 | 108 | 129.5
1025 | 207 | 306 | 547 | 889.4 | 62.6 | 0.98 | 158 | 197.8
1045 | 207 | 517 | 752 | 1082.9 | 44 | 0.58 | 225 | 291.1
1045 | 207 | 1689 | 1827 | 2758.8 | 51 | 0.71 | 500 | 690.3
1045 | 207 | 1862 | 2241 | 3159.8 | 41 | 0.53 | 595 | 728.5
1045 | 207 | 424 | 718 | 1062.6 | 48 | 0.65 | 192 | 227.9
1045 | 207 | 1729 | 1956 | 2705.1 | 38.3 | 0.48 | 500 | 756.9
1045 | 207 | 1275 | 1344 | 2137 | 59 | 0.89 | 390 | 512.6
10B21 | 197 | 999 | 1048 | 1756.4 | 67.6 | 1.13 | 318 | 482.7
10B21 | 203 | 806 | 834 | NA | NA | NA | 255 | 369.6
10B22 | 203 | 806 | 834 | NA | NA | NA | 255 | 450.7
15B27 | 203 | 772 | 847 | 1431.4 | 69 | 1.17 | 250 | 410.2
15B27 | 203 | 854 | 916 | 1525.1 | 66.5 | 1.09 | 264 | 451.2
4130 | 200 | 1358 | 1427 | 2207.6 | 54.7 | 0.79 | 366 | 549.4
4130 | 221 | 778 | 896 | 1499 | 67.3 | 1.12 | 259 | 412.6
4140 | 207 | 848 | 938 | NA | NA | NA | 293 | 473.1
4140 | 200 | 1895 | 2033 | 2439.6 | 20 | 0.22 | 475 | 663.5
4142 | 200 | 1447 | 1551 | 2280 | 47 | 0.63 | 400 | 528.2
4142 | 200 | 1860 | 1929 | 2642.7 | 37 | 0.46 | 450 | 597
4142 | 207 | 1378 | 1413 | 2091.2 | 48 | 0.65 | 380 | 547.9
4142 | 207 | 1584 | 1757 | 2494.9 | 42 | 0.54 | 450 | 643.1
4142 | 207 | 1722 | 1929 | 2604.2 | 35 | 0.43 | 475 | 667.2
4340 | 200 | 1371 | 1468 | 2027.3 | 38.1 | 0.48 | 409 | 540.3
4340 | 190 | 834 | 1048 | NA | NA | NA | 275 | 429.8
4340 | 193 | 634 | 827 | 1185.9 | 43.4 | 0.57 | 243 | 301.9
4340 | 207 | 1102 | 1171 | 1826.8 | 56 | 0.82 | 327 | 502.2
5160 | 203 | 1488 | 1584 | 2212.8 | 39.7 | 0.51 | 430 | 634.2
30 | 207 | 303 | 496 | 724.2 | 46 | 0.62 | 137 | 196.5
0050A | 209 | 415 | 787 | 936.5 | 19 | 0.21 | 192 | 211.9
0050A | 209 | 402 | 583 | 734.6 | 26 | 0.3 | 174 | 200.7
0050A | 211 | 542 | 702 | NA | NA | NA | 206 | 258
8630 | 207 | 985 | 1144 | 1475.8 | 29 | 0.34 | 305 | 334.6